## Sheet1
step | process_type | tool | recipe | time | details | path
1 | Coat | Spinner | 5 | 30 | {'Photoresist': 'SPR220-7', 'RPM': 4000, 'Thickness': 6.5} | None
2 | Expose | MLA150 | erf3_Lr | 1200 | {'Dose': 350, 'Dose Step': 50, 'Focus': -25, 'Focus Step': 0} | None
3 | Develop | DB | CD-26A_SNGL_60s | 60 | {'Developer': 'CD-26A', 'Method': 'Single Puddle'} | step2_Dev-60s
4 | Thermal Reflow | Hot Plate | 135C_10min | 600 | {'Temperature': '135 C', 'Ramp down': '90 C, 30 s', 'Ramp up': '90 C, 30 s'} | step3_Reflow-135C-10min
5 | Etch | DSEiii | smOOth.V2 | 30 | {'Pressure': '20 mTorr'} | step4_smOOth.V2etch-30s
6 | Etch | DSEiii | SF6+O2.V6 | 1800 | {'SF6-to-O2 ratio': 1} | step5_SF6+O2.V6etch-30min
7 | Strip | LOB | NMP | 6000 | None | step6_Strip